## Sheet1
1590 Keane Drive
Traverse City, MI 49696-8257
TEL: 231-929-3966; FAX: 231-929-4163; EMAIL: cool@tetech.com
Temperature versus Resistance Data for various thermistors.
Note: standard thermistors MP-2371, MP-2379, MP-2444, MP-2542, MP-2996, and MP-3193 (and MP-3238) use the TS-67 material.
The MP-3176 uses the TS-141 material, and the MP-3022 uses the TS-104 material.
Sensor Material | TS-141 | TS-67 | TS-91 | TS-165 | TS-104 | YSI H TP-53
ohms at 25 °C | 5 k | 15 k | 10 k | 230 k | 50 k | 10 k
Temperature (°C)
-60 | 702900
-59 | 651100
-58 | 603500
-57 | 559700
-56 | 519400
-55 | 482200
-54 | 447900
-53 | 416300
-52 | 387100
-51 | 360200
-50 | 335300
-49 | 312300
-48 | 291000
-47 | 271300
-46 | 253000
-45 | 236200
-44 | 220500
-43 | 205900
-42 | 192500
-41 | 180000
-40 | 168300
-39 | 157500
-38 | 147500
-37 | 138200
-36 | 129500
-35 | 121400
-34 | 113900
-33 | 106900
-32 | 100300
-31 | 94200
-30 | 88500
-29 | 83200
-28 | 78250
-27 | 73600
-26 | 69250
-25 | 65200
-24 | 61450
-23 | 57900
-22 | 54550
-21 | 51450
-20 | 48560 | 146735 | 97120
-19 | 45830 | 138447 | 91660
-18 | 43270 | 130677 | 86540
-17 | 40860 | 123390 | 81720
-16 | 38610 | 116554 | 77220
-15 | 36490 | 110138 | 72980 |  |  | 61020
-14 | 34500 | 104113 | 69000 |  |  | 58010
-13 | 32630 | 98454 | 65260 |  |  | 55170
-12 | 30880 | 93137 | 61760 |  |  | 52480
-11 | 29230 | 88138 | 58460 |  |  | 49940
-10 | 27670 | 83438 | 55340 |  |  | 47540
-9 | 26210 | 79016 | 52420 |  |  | 45270
-8 | 24830 | 74855 | 49660 |  |  | 43110
-7 | 23540 | 70938 | 47080 |  |  | 41070
-6 | 22320 | 67249 | 44640 |  |  | 39140
-5 | 21170 | 63773 | 42340 |  |  | 37310
-4 | 20080 | 60498 | 40160 |  |  | 35570
-3 | 19060 | 57410 | 38120 |  |  | 33930
-2 | 18100 | 54498 | 36200 |  |  | 32370
-1 | 17190 | 51750 | 34380 |  |  | 30890
0 | 16330 | 49157 | 32660 |  | 163300 | 29490
1 | 15520 | 46709 | 31040 |  | 155200 | 28150
2 | 14750 | 44397 | 29500 |  | 147500 | 26890
3 | 14030 | 42213 | 28060 |  | 140300 | 25690
4 | 13340 | 40150 | 26680 |  | 133400 | 24550
5 | 12700 | 38199 | 25400 |  | 127000 | 23460
6 | 12090 | 36354 | 24180 |  | 120900 | 22430
7 | 11510 | 34608 | 23020 |  | 115100 | 21450
8 | 10960 | 32957 | 21920 |  | 109600 | 20520
9 | 10440 | 31394 | 20880 |  | 104400 | 19630
10 | 9950 | 29914 | 19900 |  | 99500 | 18790
11 | 9485 | 28512 | 18970 |  | 94850 | 17980
12 | 9045 | 27183 | 18090 |  | 90450 | 17220
13 | 8630 | 25925 | 17260 |  | 86300 | 16490
14 | 8230 | 24731 | 16460 |  | 82300 | 15790
15 | 7855 | 23600 | 15710 |  | 78550 | 15130
16 | 7500 | 22526 | 15000 |  | 75000 | 14500
17 | 7160 | 21508 | 14320 |  | 71600 | 13900
18 | 6840 | 20541 | 13680 |  | 68400 | 13330
19 | 6535 | 19623 | 13070 |  | 65350 | 12790
20 | 6245 | 18751 | 12490 |  | 62450 | 12260
21 | 5970 | 17923 | 11940 |  | 59700 | 11770
22 | 5710 | 17136 | 11420 |  | 57100 | 11290
23 | 5460 | 16388 | 10920 |  | 54600 | 10840
24 | 5225 | 15676 | 10450 |  | 52250 | 10410
25 | 5000 | 15000 | 10000 | 231438.2 | 50000 | 10000
26 | 4787 | 14356 | 9574 | 221032.6 | 47870 | 9605
27 | 4583 | 13744 | 9166 | 211147.1 | 45830 | 9227
28 | 4389 | 13161 | 8778 | 201753.2 | 43890 | 8867
29 | 4204 | 12606 | 8408 | 192824.2 | 42040 | 8523
30 | 4029 | 12078 | 8058 | 184334.8 | 40290 | 8194
31 | 3861 | 11574 | 7722 | 176261.5 | 38610 | 7880
32 | 3702 | 11095 | 7404 | 168581.8 | 37020 | 7579
33 | 3549 | 10637 | 7098 | 161274.8 | 35490 | 7291
34 | 3404 | 10202 | 6808 | 154320.7 | 34040 | 7016
35 | 3266 | 9786 | 6532 | 147700.8 | 32660 | 6752
36 | 3134 | 9389 | 6268 | 141397.6 | 31340 | 6500
37 | 3008 | 9011 | 6016 | 135394.3 | 30080 | 6258
38 | 2888 | 8650 | 5776 | 129675.4 | 28880 | 6026
39 | 2773 | 8306 | 5546 | 124226.1 | 27730 | 5805
40 | 2663 | 7976 | 5326 | 119032.5 | 26630 | 5592
41 | 2559 | 7662 | 5118 | 114081.4 | 25590 | 5389
42 | 2459 | 7362 | 4918 | 109360.3 | 24590 | 5193
43 | 2363 | 7075 | 4726 | 104857.6 | 23630 | 5006
44 | 2272 | 6801 | 4544 | 100562.2 | 22720 | 4827
45 | 2184 | 6539 | 4368 | 96463.6 | 21840 | 4655
46 | 2101 | 6289 | 4202 | 92551.8 | 21010 | 4489
47 | 2021 | 6049 | 4042 | 88817.6 | 20210 | 4331
48 | 1944 | 5820 | 3888 | 85252 | 19440 | 4179
49 | 1871 | 5600 | 3742 | 81846.8 | 18710 | 4033
50 | 1801 | 5391 | 3602 | 78593.9 | 18010 | 3893
51 | 1734 | 5190 | 3468 | 75485.9 | 17340 | 3758
52 | 1670 | 4997 | 3340 | 72515.7 | 16700 | 3629
53 | 1608 | 4813 | 3216 | 69676.6 | 16080 | 3504
54 | 1549 | 4637 | 3098 | 66962.1 | 15490 | 3385
55 | 1493 | 4467 | 2986 | 64366.4 | 14930 | 3270
56 | 1439 | 4305 | 2878 | 61883.6 | 14390 | 3160
57 | 1387 | 4150 | 2774 | 59508.3 | 13870 | 3054
58 | 1337 | 4001 | 2674 | 57235.5 | 13370 | 2952
59 | 1290 | 3858 | 2580 | 55060.2 | 12900 | 2854
60 | 1244 | 3721 | 2488 | 52977.8 | 12400 | 2760
61 | 1200 | 3590 | 2400 | 50984.1 | 12000 | 2669
62 | 1158 | 3464 | 2316 | 49074.7 | 11580 | 2582
63 | 1117 | 3343 | 2234 | 47245.8 | 11170 | 2497
64 | 1079 | 3227 | 2158 | 45493.6 | 10790 | 2417
65 | 1041 | 3115 | 2082 | 43814.6 | 10410 | 2339
66 | 1006 | 3008 | 2012 | 42205.4 | 10060 | 2264
67 | 971 | 2905 | 1942 | 40662.8 | 9710 | 2191
68 | 938 | 2806 | 1876 | 39183.7 | 9380 | 2122
69 | 906.5 | 2711 | 1813 | 37765.4 | 9065 | 2055
70 | 875.5 | 2620 | 1751 | 36404.9 | 8755 | 1990
71 |  | 2532 | 1693 | 35099.7 | 8465 | 1928
72 |  | 2448 | 1637 | 33847.4 | 8185 | 1868
73 |  | 2367 | 1582 | 32645.5 | 7910 | 1810
74 |  | 2288 | 1530 | 31491.9 | 7650 | 1754
75 |  | 2213 | 1480 | 30384.2 | 7400 | 1700
76 |  | 2141 | 1432 | 29320.7 | 7160 | 1648
77 |  | 2072 | 1385 | 28299.2 | 6925 | 1598
78 |  | 2005 | 1341 | 27318.1 | 6705 | 1549
79 |  | 1940 | 1298 | 26375.3 | 6490 | 1503
80 |  | 1878 | 1256 | 25469.4 | 6280 | 1458
81 |  | 1818 | 1216 | 24598.7 | 6080
82 |  | 1761 | 1178 | 23761.8 | 5890
83 |  | 1705 | 1141 | 22987.1 | 5705
84 |  | 1652 | 1105 | 22183.3 | 5525
85 |  | 1601 | 1071 | 21439.1 | 5355
86 |  | 1551 |  | 20723.2 | 5190
87 |  | 1503 |  | 20034.4 | 5030
88 |  | 1457 |  | 19371.6 | 4875
89 |  | 1412 |  | 18733.7 | 4726
90 |  | 1369 |  | 18119.7 | 4582
91 |  | 1328 |  | 17528.5 | 4444
92 |  | 1288 |  | 16959.3 | 4310
93 |  | 1250 |  | 16411.1 | 4182
94 |  | 1212 |  | 15883 | 4057
95 |  | 1176 |  | 15374.3 | 3937
96 |  | 1142 |  | 14884.1 | 3821
97 |  | 1108 |  | 14411.7 | 3709
98 |  | 1076 |  | 13956.4 | 3601
99 |  | 1045 |  | 13517.5 | 3497
100 |  | 1014 |  | 13094.3 | 3396
101 |  |  |  | 12686.2 | 3298
102 |  |  |  | 12292.7 | 3204
103 |  |  |  | 11913 | 3113
104 |  |  |  | 11546.8 | 3025
105 |  |  |  | 11193.4 | 2940
106 |  |  |  | 10852.3 | 2857
107 |  |  |  | 10523.1 | 2778
108 |  |  |  | 10205.4 | 2701
109 |  |  |  | 9898.6 | 2626
110 |  |  |  | 9602.3 | 2554
111 |  |  |  | 9316.3 | 2484
112 |  |  |  | 9039.9 | 2416
113 |  |  |  | 8773 | 2351
114 |  |  |  | 8515 | 2287
115 |  |  |  | 8265.8 | 2226
116 |  |  |  | 8024.9 | 2167
117 |  |  |  | 7792.1 | 2109
118 |  |  |  | 7567 | 2053
119 |  |  |  | 7349.4 | 1999
120 |  |  |  | 7139 | 1947
121 |  |  |  | 6935.4 | 1896
122 |  |  |  | 6738.6 | 1847
123 |  |  |  | 6548.2 | 1799
124 |  |  |  | 6363.9 | 1753
125 |  |  |  | 6185.6 | 1708
126 |  |  |  | 6013.1 | 1664
127 |  |  |  | 5846.1 | 1622
128 |  |  |  | 5684.4 | 1581
129 |  |  |  | 5527.9 | 1541
130 |  |  |  | 5376.3 | 1503
131 |  |  |  | 5229.6 | 1465
132 |  |  |  | 5087.4 | 1429
133 |  |  |  | 4949.7 | 1394
134 |  |  |  | 4816.3 | 1360
135 |  |  |  | 4687.1 | 1326
136 |  |  |  | 4561.8 | 1294
137 |  |  |  | 4440.4 | 1263
138 |  |  |  | 4322.8 | 1232
139 |  |  |  | 4208.7 | 1203
140 |  |  |  | 4098.7 | 1174
141 |  |  |  | 3991 | 1146
142 |  |  |  | 3887 | 1119
143 |  |  |  | 3786.2 | 1092
144 |  |  |  | 3688.3 | 1067
145 |  |  |  | 3593.5 | 1042
146 |  |  |  | 3501.4 | 1018
147 |  |  |  | 3412.1 | 994
148 |  |  |  | 3325.4 | 971
149 |  |  |  | 3241.3 | 949
150 |  |  |  | 3159.6 | 927
151 |  |  |  | 3080.3
152 |  |  |  | 3003.4
153 |  |  |  | 2928.6
154 |  |  |  | 2856.1
155 |  |  |  | 2785.6
156 |  |  |  | 2717.1
157 |  |  |  | 2650.6
158 |  |  |  | 2586
159 |  |  |  | 2523.2
160 |  |  |  | 2462.2
161 |  |  |  | 2402.9
162 |  |  |  | 2345.3
163 |  |  |  | 2289.3
164 |  |  |  | 2234.8
165 |  |  |  | 2181.9
166 |  |  |  | 2130.4
167 |  |  |  | 2080.3
168 |  |  |  | 2031.6
169 |  |  |  | 1984.3
170 |  |  |  | 1938.2
171 |  |  |  | 1893.4
172 |  |  |  | 1849.8
173 |  |  |  | 1807.3
174 |  |  |  | 1766
175 |  |  |  | 1725.8
176 |  |  |  | 1686.7
177 |  |  |  | 1648.6
178 |  |  |  | 1611.5
179 |  |  |  | 1575.4
180 |  |  |  | 1540.3
181 |  |  |  | 1506.1
182 |  |  |  | 1472.7
183 |  |  |  | 1440.2
184 |  |  |  | 1408.6
185 |  |  |  | 1377.8
186 |  |  |  | 1347.8
187 |  |  |  | 1318.5
188 |  |  |  | 1290
189 |  |  |  | 1262.2
190 |  |  |  | 1235.1
191 |  |  |  | 1208.7
192 |  |  |  | 1183
193 |  |  |  | 1157.9
194 |  |  |  | 1133.4
195 |  |  |  | 1109.6
196 |  |  |  | 1086.3
197 |  |  |  | 1063.6
198 |  |  |  | 1041.5
199 |  |  |  | 1019.9
200 |  |  |  | 998.8
201 |  |  |  | 978.3
202 |  |  |  | 958.2
203 |  |  |  | 938.7
204 |  |  |  | 919.6
205 |  |  |  | 901
206 |  |  |  | 882.8
207 |  |  |  | 865
208 |  |  |  | 847.7
209 |  |  |  | 830.8
210 |  |  |  | 814.3
211 |  |  |  | 798.1
212 |  |  |  | 782.4
213 |  |  |  | 767
214 |  |  |  | 752
215 |  |  |  | 737.3
216 |  |  |  | 723
217 |  |  |  | 709
218 |  |  |  | 695.3
219 |  |  |  | 681.9
220 |  |  |  | 668.9
221 |  |  |  | 656.1
222 |  |  |  | 643.6
223 |  |  |  | 631.4
224 |  |  |  | 619.5
225 |  |  |  | 607.9
226 |  |  |  | 596.5
227 |  |  |  | 585.3
228 |  |  |  | 574.4
229 |  |  |  | 563.8
230 |  |  |  | 553.4
231 |  |  |  | 543.2
232 |  |  |  | 533.2
233 |  |  |  | 523.5
234 |  |  |  | 514
235 |  |  |  | 504.7
236 |  |  |  | 495.5
237 |  |  |  | 486.6
238 |  |  |  | 477.9
239 |  |  |  | 469.3
240 |  |  |  | 461
241 |  |  |  | 452.8
242 |  |  |  | 444.8
243 |  |  |  | 437
244 |  |  |  | 429.3
245 |  |  |  | 421.8
246 |  |  |  | 414.4
247 |  |  |  | 407.2
248 |  |  |  | 400.2
249 |  |  |  | 393.5
250 |  |  |  | 386.5